## Sheet1
Number | Sample code | Weight 0 | Weight f | gr | mg
1 | CP1D2-01 | 4.6792 | 4.6794 | 0.0002 | 0.2
2 | CP1V1-01 | 4.6842 | 4.6847 | 0.0005 | 0.5
3 | CP1V1-02 | 4.6609 | 4.6632 | 0.0023 | 2.3
4 | CP1V1-03 | 4.6836 | 4.6839 | 0.0003 | 0.3
5 | CP1V1-04 | 4.6871 | 4.689 | 0.0019 | 1.9
6 | CP1V1-05 | 4.649 | 4.6491 | 0.0001 | 0.1
7 | CP1V1-09 | 4.6984 | 4.6985 | 0.0001 | 0.1
8 | CP1V1-10 | 4.7038 | 4.7043 | 0.0005 | 0.5
9 | CP1V2-05 | 4.6893 | 4.6896 | 0.0003 | 0.3
10 | CP1V2-07 | 4.6758 | 4.6762 | 0.0004 | 0.4
11 | CP1V3-01 | 4.6892 | 4.6897 | 0.0005 | 0.5
12 | CP1V3-02 | 4.6927 | 4.6931 | 0.0004 | 0.4
13 | CP1V3-03 | 4.6512 | 4.652 | 0.0008 | 0.8
14 | CP1V3-04 | 4.6633 | 4.6638 | 0.0005 | 0.5
15 | CP1V3-08 | 4.6722 | 4.6728 | 0.0006 | 0.6
16 | CP1V3-09 | 4.6621 | 4.6629 | 0.0008 | 0.8
17 | CP1V4-01 | 4.6655 | 4.6663 | 0.0008 | 0.8
18 | CP1V4-02 | 4.6444 | 4.6446 | 0.0002 | 0.2
19 | CP1V4-03 | 4.7061 | 4.7062 | 0.0001 | 0.1
20 | CP1V4-06 | 4.6468 | 4.6472 | 0.0004 | 0.4
21 | CP1V4-07 | 4.7313 | 4.7318 | 0.0005 | 0.5
22 | CP1V4-08 | 4.7501 | 4.7505 | 0.0004 | 0.4
23 | CP1V4-09 | 4.7033 | 4.7037 | 0.0004 | 0.4
24 | CP1V4-10 | 4.6921 | 4.6926 | 0.0005 | 0.5
25 | CP1V4-11 | 4.6857 | 4.6858 | 0.0001 | 0.1
26 | CP1V5-04 | 4.6912 | 4.6916 | 0.0004 | 0.4
27 | CP1V6-01 | 4.6832 | 4.6836 | 0.0004 | 0.4
28 | CP1V7-01 | 4.6549 | 4.6552 | 0.0003 | 0.3
29 | CP1V8-01 | 4.6702 | 4.6708 | 0.0006 | 0.6
30 | CP1V8-02 | 4.649 | 4.6493 | 0.0003 | 0.3
31 | CP2D1-01 | 4.6904 | 4.6905 | 0.0001 | 0.1
32 | CP2D1-02 | 4.7281 | 4.7285 | 0.0004 | 0.4
33 | CP2D1-03 | 4.6302 | 4.6303 | 0.0001 | 0.1
34 | CP2D1-04 | 4.6571 | 4.6573 | 0.0002 | 0.2
35 | CP2D1-05 | 4.7035 | 4.704 | 0.0005 | 0.5
36 | CP2D1-06 | 4.7045 | 4.7046 | 0.0001 | 0.1
37 | CP2D1-08 | 4.684 | 4.6845 | 0.0005 | 0.5
38 | CP2D1-09 | 4.6465 | 4.6468 | 0.0003 | 0.3
39 | CP2D1-10 | 4.6755 | 4.6762 | 0.0007 | 0.7
40 | CP2D1-11 | 4.6527 | 4.6531 | 0.0004 | 0.4
41 | CP2D2-01 | 4.6719 | 4.6724 | 0.0005 | 0.5
42 | CP2D2-03 | 4.6795 | 4.6796 | 0.0001 | 0.1
43 | CP2D2-05 | 4.6513 | 4.6525 | 0.0012 | 1.2
44 | CP2D2-06 | 4.6688 | 4.6694 | 0.0006 | 0.6
45 | CP2D2-07 | 4.7082 | 4.7093 | 0.0011 | 1.1
46 | CP2D2-08 | 4.7017 | 4.7027 | 0.001 | 1
47 | CP2D3-01 | 4.6525 | 4.6526 | 0.0001 | 0.1
48 | CP2D3-02 | 4.7222 | 4.7227 | 0.0005 | 0.5
49 | CP2D3-03 | 4.69 | 4.6909 | 0.0009 | 0.9
50 | CP2D3-06 | 4.6573 | 4.6574 | 0.0001 | 0.1
51 | CP2D3-08 | 4.7035 | 4.704 | 0.0005 | 0.5
52 | CP2D4-01 | 4.7282 | 4.7292 | 0.001 | 1
53 | CP2D4-03 | 4.7045 | 4.7047 | 0.0002 | 0.2
54 | CP2D4-05 | 4.6467 | 4.647 | 0.0003 | 0.3
55 | CP2D4-06 | 4.6754 | 4.6759 | 0.0005 | 0.5
56 | CP2D4-08 | 4.6719 | 4.6725 | 0.0006 | 0.6
57 | CP2D4-09 | 4.6527 | 4.6529 | 0.0002 | 0.2
58 | CP2D4-10 | 4.6795 | 4.6799 | 0.0004 | 0.4
59 | CP2D5-03 | 4.6615 | 4.6617 | 0.0002 | 0.2
60 | CP2D5-06 | 4.6608 | 4.6613 | 0.0005 | 0.5
61 | CP2D6-01 | 4.6798 | 4.6803 | 0.0005 | 0.5
62 | CP2D6-02 | 4.6778 | 4.6782 | 0.0004 | 0.4
63 | CP2D6-04 | 4.7126 | 4.713 | 0.0004 | 0.4
64 | CP2D6-05 | 4.7068 | 4.7072 | 0.0004 | 0.4
65 | CP2D6-08 | 4.6699 | 4.6707 | 0.0008 | 0.8
66 | CP2D6-10 | 4.6878 | 4.6884 | 0.0006 | 0.6
67 | CP2D7-03 | 4.6746 | 4.6755 | 0.0009 | 0.9
68 | CP2D7-04 | 4.691 | 4.692 | 0.001 | 1
69 | CP2D8-01 | 4.6993 | 4.6995 | 0.0002 | 0.2
70 | CP2D8-02 | 4.6827 | 4.6828 | 0.0001 | 0.1
71 | CP2D8-03 | 4.7069 | 4.7072 | 0.0003 | 0.3
72 | CP2D8-04 | 4.6968 | 4.697 | 0.0002 | 0.2
73 | CP2D8-05 | 4.6592 | 4.6593 | 0.0001 | 0.1
74 | CP2D8-08 | 4.7049 | 4.705 | 0.0001 | 0.1
75 | CP2D8-09 | 4.703 | 4.7032 | 0.0002 | 0.2
76 | CP2D8-11 | 4.6942 | 4.6947 | 0.0005 | 0.5
77 | CP2D8-13 | 4.6809 | 4.6811 | 0.0002 | 0.2
78 | CP2V1-01 | 4.6815 | 4.6821 | 0.0006 | 0.6
79 | CP2V1-02 | 4.6764 | 4.6766 | 0.0002 | 0.2
80 | CP2V1-03 | 4.6586 | 4.6592 | 0.0006 | 0.6
81 | CP2V2-01 | 4.6762 | 4.6766 | 0.0004 | 0.4
82 | CP2V2-04 | 4.6622 | 4.6625 | 0.0003 | 0.3
83 | CP2V3-01 | 4.6958 | 4.6959 | 0.0001 | 0.1
84 | CP2V3-02 | 4.7428 | 4.7432 | 0.0004 | 0.4
85 | CP2V4-01 | 4.65 | 4.6505 | 0.0005 | 0.5
86 | CP2V4-02 | 4.6828 | 4.6829 | 0.0001 | 0.1
87 | CP2V4-03 | 4.6864 | 4.6865 | 0.0001 | 0.1
88 | CP2V4-04 | 4.6668 | 4.6674 | 0.0006 | 0.6
89 | CP2V4-05 | 4.6388 | 4.6391 | 0.0003 | 0.3
90 | CP2V5-01 | 4.6777 | 4.678 | 0.0003 | 0.3
91 | CP2V5-02 | 4.6511 | 4.6515 | 0.0004 | 0.4
92 | CP2V6-01 | 4.7036 | 4.7038 | 0.0002 | 0.2
93 | CP2V7-01 | 4.7204 | 4.7208 | 0.0004 | 0.4
94 | CP2V7-02 | 4.6435 | 4.644 | 0.0005 | 0.5
95 | CP2V7-03 | 4.7033 | 4.7037 | 0.0004 | 0.4
96 | CP2V7-04 | 4.6956 | 4.6959 | 0.0003 | 0.3
97 | CP2V7-05 | 4.7645 | 4.7649 | 0.0004 | 0.4
98 | CP2V8-03 | 4.7306 | 4.7307 | 0.0001 | 0.1
99 | CP2V8-04 | 4.7317 | 4.7321 | 0.0004 | 0.4
100 | CP2V8-05 | 4.746 | 4.7466 | 0.0006 | 0.6
101 | CP2V8-06 | 4.724 | 4.7245 | 0.0005 | 0.5
102 | CP2V8-07 | 4.7872 | 4.7878 | 0.0006 | 0.6
103 | CP2V8-09 | 4.7441 | 4.7442 | 0.0001 | 0.1
104 | CP3D3-01 | 4.7383 | 4.7386 | 0.0003 | 0.3
105 | CP3D3-02 | 4.7736 | 4.7737 | 0.0001 | 0.1
106 | CP3D3-03 | 4.639 | 4.6398 | 0.0008 | 0.8
107 | CP3V2-01 | 4.7654 | 4.7656 | 0.0002 | 0.2
108 | CP3V2-02 | 4.6806 | 4.6812 | 0.0006 | 0.6
109 | CP3V3-01 | 4.6817 | 4.6822 | 0.0005 | 0.5
110 | CP3V3-02 | 4.7068 | 4.7075 | 0.0007 | 0.7
111 | CP3V3-03 | 4.664 | 4.6641 | 0.0001 | 0.1
112 | CP3V3-04 | 4.6806 | 4.6808 | 0.0002 | 0.2
113 | CP3V3-05 | 4.6808 | 4.6813 | 0.0005 | 0.5
114 | CP3V5-01 | 4.7402 | 4.7407 | 0.0005 | 0.5
115 | CP3V5-02 | 4.7358 | 4.7364 | 0.0006 | 0.6
116 | CP3V5-03 | 4.7021 | 4.7025 | 0.0004 | 0.4
117 | CP3V5-04 | 4.7159 | 4.7163 | 0.0004 | 0.4
118 | CP3V5-05 | 4.6981 | 4.6991 | 0.001 | 1
119 | CP4D1-01 | 4.697 | 4.6974 | 0.0004 | 0.4
120 | CP4D1-02 | 4.7264 | 4.7265 | 0.0001 | 0.1
121 | CP4D1-03 | 4.7192 | 4.7197 | 0.0005 | 0.5
122 | CP4D1-04 | 4.716 | 4.7166 | 0.0006 | 0.6
123 | CP4D1-05 | 4.7318 | 4.7324 | 0.0006 | 0.6
124 | CP4D2-03 | 4.7371 | 4.7374 | 0.0003 | 0.3
125 | CP4D2-04 | 4.7416 | 4.7419 | 0.0003 | 0.3
126 | CP4D2-05 | 4.687 | 4.6873 | 0.0003 | 0.3
127 | CP4D3-01 | 4.7397 | 4.7398 | 0.0001 | 0.1
128 | CP4D3-02 | 4.7322 | 4.7326 | 0.0004 | 0.4
129 | CP4D3-03 | 4.7161 | 4.7165 | 0.0004 | 0.4
130 | CP4D3-04 | 4.704 | 4.7043 | 0.0003 | 0.3
131 | CP4D3-05 | 4.7377 | 4.7382 | 0.0005 | 0.5
132 | CP4D4-01 | 4.7791 | 4.7792 | 0.0001 | 0.1
133 | CP4D4-02 | 4.7218 | 4.7222 | 0.0004 | 0.4
134 | CP4D4-03 | 4.6666 | 4.6668 | 0.0002 | 0.2
135 | CP4D4-05 | 4.7122 | 4.7124 | 0.0002 | 0.2
136 | CP4D5-01 | 4.7302 | 4.7304 | 0.0002 | 0.2
137 | CP4D5-02 | 4.7432 | 4.7433 | 0.0001 | 0.1
138 | CP4D5-03 | 4.7591 | 4.7595 | 0.0004 | 0.4
139 | CP4D5-04 | 4.7365 | 4.7366 | 0.0001 | 0.1
140 | CP4D5-05 | 4.7278 | 4.7283 | 0.0005 | 0.5
141 | CP4D6-02 | 4.7311 | 4.7314 | 0.0003 | 0.3
142 | CP4D6-05 | 4.7477 | 4.748 | 0.0003 | 0.3
143 | CP4D7-02 | 4.7266 | 4.7268 | 0.0002 | 0.2
144 | CP4D7-04 | 4.7376 | 4.7382 | 0.0006 | 0.6
145 | CP4D8-02 | 4.606 | 4.6065 | 0.0005 | 0.5
146 | CP4V1-02 | 4.6375 | 4.6377 | 0.0002 | 0.2
147 | CP4V1-03 | 4.6112 | 4.6114 | 0.0002 | 0.2
148 | CP4V1-05 | 4.6252 | 4.6254 | 0.0002 | 0.2
149 | CP4V2-01 | 4.622 | 4.6226 | 0.0006 | 0.6
150 | CP4V2-02 | 4.5901 | 4.5906 | 0.0005 | 0.5
151 | CP4V2-03 | 4.6302 | 4.6307 | 0.0005 | 0.5
152 | CP4V2-04 | 4.6275 | 4.6278 | 0.0003 | 0.3
153 | CP4V2-05 | 4.6332 | 4.6339 | 0.0007 | 0.7
154 | CP4V3-01 | 4.6302 | 4.6306 | 0.0004 | 0.4
155 | CP4V3-02 | 4.6196 | 4.6198 | 0.0002 | 0.2
156 | CP4V3-03 | 4.6186 | 4.6191 | 0.0005 | 0.5
157 | CP4V3-04 | 4.6316 | 4.632 | 0.0004 | 0.4
158 | CP4V3-05 | 4.6021 | 4.6023 | 0.0002 | 0.2
159 | CP4V4-01 | 4.6322 | 4.6325 | 0.0003 | 0.3
160 | CP4V4-02 | 4.6277 | 4.6286 | 0.0009 | 0.9
161 | CP4V4-05 | 4.6084 | 4.609 | 0.0006 | 0.6
162 | CP4V5-01 | 4.6281 | 4.6287 | 0.0006 | 0.6
163 | CP4V5-02 | 4.6124 | 4.6128 | 0.0004 | 0.4
164 | CP4V5-04 | 4.6123 | 4.6127 | 0.0004 | 0.4
165 | CP4V6-05 | 4.6032 | 4.6036 | 0.0004 | 0.4
166 | CP4V7-01 | 4.6233 | 4.6238 | 0.0005 | 0.5
167 | CP4V7-03 | 4.5994 | 4.6002 | 0.0008 | 0.8
168 | CP4V7-05 | 4.6106 | 4.6109 | 0.0003 | 0.3
169 | CP4V8-02 | 4.631 | 4.6314 | 0.0004 | 0.4
170 | CP4V8-04 | 4.6062 | 4.6065 | 0.0003 | 0.3
171 | CP1VENT01 | 4.6099 | 4.6102 | 0.0003 | 0.3
172 | CP1VENT02 | 4.6064 | 4.6067 | 0.0003 | 0.3
173 | CP1VENT03 | 4.5993 | 4.5995 | 0.0002 | 0.2
174 | CP1VENT04 | 4.611 | 4.6112 | 0.0002 | 0.2
175 | CP1VENT05 | 4.6178 | 4.6184 | 0.0006 | 0.6
176 | CP1VENT06 | 4.6001 | 4.6002 | 0.0001 | 0.1
177 | CP1VENT07 | 4.6264 | 4.6268 | 0.0004 | 0.4
178 | CP1VENT08 | 4.6232 | 4.6233 | 0.0001 | 0.1
179 | CP1DORS01 | 4.6207 | 4.6208 | 0.0001 | 0.1
180 | CP1DORS02 | 4.6058 | 4.606 | 0.0002 | 0.2
181 | CP1DORS03 | 4.6161 | 4.6162 | 0.0001 | 0.1
182 | CP1DORS04 | 4.6063 | 4.6064 | 0.0001 | 0.1
183 | CP1DORS05 | 4.612 | 4.6126 | 0.0006 | 0.6
184 | CP1DORS06 | 4.6305 | 4.631 | 0.0005 | 0.5
185 | CP1DORS07 | 4.6073 | 4.6075 | 0.0002 | 0.2
186 | CP1DORS08 | 4.5989 | 4.599 | 0.0001 | 0.1
187 | CP2VENT01 | 4.6085 | 4.6091 | 0.0006 | 0.6
188 | CP2VENT02 | 4.6042 | 4.6047 | 0.0005 | 0.5
189 | CP2VENT03 | 4.5912 | 4.5916 | 0.0004 | 0.4
190 | CP2VENT04 | 4.6311 | 4.6317 | 0.0006 | 0.6
191 | CP2VENT05 | 4.5816 | 4.5818 | 0.0002 | 0.2
192 | CP2VENT06 | 4.5904 | 4.5905 | 0.0001 | 0.1
193 | CP2VENT07 | 4.6082 | 4.6086 | 0.0004 | 0.4
194 | CP2VENT08 | 4.6228 | 4.6233 | 0.0005 | 0.5
195 | CP2DORS01 | 4.6024 | 4.6025 | 0.0001 | 0.1
196 | CP2DORS02 | 4.5867 | 4.587 | 0.0003 | 0.3
197 | CP2DORS03 | 4.6058 | 4.6062 | 0.0004 | 0.4
198 | CP2DORS04 | 4.6068 | 4.607 | 0.0002 | 0.2
199 | CP2DORS05 | 4.61 | 4.6103 | 0.0003 | 0.3
200 | CP2DORS06 | 4.609 | 4.6095 | 0.0005 | 0.5
201 | CP2DORS07 | 4.6243 | 4.6256 | 0.0013 | 1.3
202 | CP2DORS08 | 4.6214 | 4.622 | 0.0006 | 0.6
203 | CP3VENT01 | 4.6063 | 4.6067 | 0.0004 | 0.4
204 | CP3VENT02 | 4.6262 | 4.6271 | 0.0009 | 0.9
205 | CP3VENT03 | 4.6384 | 4.6392 | 0.0008 | 0.8
206 | CP3VENT04 | 4.6146 | 4.6153 | 0.0007 | 0.7
207 | CP3VENT05 | 4.5996 | 4.5997 | 0.0001 | 0.1
208 | CP3VENT06 | 4.6566 | 4.6576 | 0.001 | 1
209 | CP3VENT07 | 4.6101 | 4.6109 | 0.0008 | 0.8
210 | CP3VENT08 | 4.6261 | 4.6268 | 0.0007 | 0.7
211 | CP3DORS01 | 4.6358 | 4.6368 | 0.001 | 1
212 | CP3DORS02 | 4.589 | 4.5893 | 0.0003 | 0.3
213 | CP3DORS03 | 4.6274 | 4.628 | 0.0006 | 0.6
214 | CP3DORS04 | 4.6185 | 4.6194 | 0.0009 | 0.9
215 | CP3DORS05 | 4.6117 | 4.6122 | 0.0005 | 0.5
216 | CP3DORS06 | 4.6456 | 4.6462 | 0.0006 | 0.6
217 | CP3DORS07 | 4.6123 | 4.613 | 0.0007 | 0.7
218 | CP3DORS08 | 4.6423 | 4.6429 | 0.0006 | 0.6
219 | CP4VENT01 | 4.6243 | 4.6251 | 0.0008 | 0.8
220 | CP4VENT02 | 4.5985 | 4.5987 | 0.0002 | 0.2
221 | CP4VENT03 | 4.6283 | 4.6289 | 0.0006 | 0.6
222 | CP4VENT04 | 4.6357 | 4.6362 | 0.0005 | 0.5
223 | CP4VENT05 | 4.6146 | 4.6151 | 0.0005 | 0.5
224 | CP4VENT06 | 4.6152 | 4.6155 | 0.0003 | 0.3
225 | CP4VENT07 | 4.7386 | 4.739 | 0.0004 | 0.4
226 | CP4VENT08 | 4.7145 | 4.715 | 0.0005 | 0.5
227 | CP4DORS01 | 4.7162 | 4.7165 | 0.0003 | 0.3
228 | CP4DORS02 | 4.728 | 4.7289 | 0.0009 | 0.9
229 | CP4DORS03 | 4.7716 | 4.7719 | 0.0003 | 0.3
230 | CP4DORS04 | 4.7535 | 4.7542 | 0.0007 | 0.7
231 | CP4DORS05 | 4.7176 | 4.7185 | 0.0009 | 0.9
232 | CP4DORS06 | 4.696 | 4.6969 | 0.0009 | 0.9
233 | CP4DORS07 | 4.489 | 4.4893 | 0.0003 | 0.3
234 | CP4DORS08 | 4.6996 | 4.6997 | 0.0001 | 0.1
235 | CTRLR2A | 4.6591 | 4.6595 | 0.0004 | 0.4
236 | CTRLSWAB | 4.4989 | 4.499 | 0.0001 | 0.1